## All
Dataset Annotation ************************************************************ The dataset is part of a methodology proposed to automate the mix design process for 3D concrete printing applications. The dataset is used to train neural networks. Because the flow test was quite sensitive, even with small adjustments in the dosages of the materials, more data were added for the training of the corresponding network to augment the dataset. The fluctuations in the amount of water, sand and superplasticizer can extremely affect the measurement. Apart from the data collected from the 18 formed mixes, the extra data that were added were the same combinations of materials, but with the absence of water, sand, or superplasticizer. Additionally, the data from a previous study are added to improve the accuracy of the predictions. The author of this excel file is Vasileios Sergis (vasileios.sergis.1@ens.etsmtl.ca) and the data were collected as part of the Ph.D. at Ecole de technologie superieure, Universite du Quebec, directed by Professor Claudiane Ouellet-Plamondon (Claudiane.Ouellet-Plamondon@etsmtl.ca). The funding organizations acknowledged are Fonds de recherche du Quebec – Nature et Technologies and the Canada Research Chair Program. This dataset was collected for the article: Sergis, V. and C.M. Ouellet-Plamondon, Automating mix design for 3D printing applications using optimization methods. Digital Discovery 2022 Cite the article when using this dataset. ************************************************************
Cement | Sand | WB | SB | Superplasticizer |  | Admixtures |  |  |  |  | Tests | [20 empty] | Compressive
|  |  |  | MG75-MG79-MR11 | 0.26-0.45 | 0.004 | 0.3 | 0.5 | 0.7 |  | Flow | [6 empty] | Compressive strength |  |  | Shear stress in time (kPa) | [6 empty] | Flow 5 |  | Shear 90 |  | 7d |  | 28d
GU-HE-GUbSF | Bomix-Marco-Recycled | wb_0_32-0_345-0_37 | sb_1_8-2-2_3 |  |  | VMA | Xseed | NanoC | FP20 | Mixes | Flow 5 min | Flow 15 min | Flow 30 min | Flow 45 min | Flow 60 min | Flow 75 min | Flow 90 min | Strength 1D | Strength 7D | Strength 28D | SS 15 min | SS 30 min | SS 45 min | SS 60 min | SS 75 min | SS 90 min | Mixes | P | R | P | R | P | R | P | R
1 | 2 | 0.32 | 1.8 | 1 | 0.26 | 0 | 0 | 0 | 0 | M1 | 95 | 111 | 102 | 98 | 95.5 | 92.5 | 88 | 46.33267 | 68.443 | 81.289 | 6.69 | 6.74 | 6.92 | 6.38 | 8.28 | 11.97 | M1 | 94.99659 | 95 | 15.76592 | 11.97 | 68.36126 | 68.443 | 87.8603 | 81.289
1 | 2 | 0.345 | 2 | 3 | 0.45 | 0.009 | 0 | 0 | 0 | M2 | 65 | 49.5 | 35.5 | 25 | 17.5 | 16 | 11 | 41.729 | 56.274 | 66.66333 | 8.98 | 12.79 | 15.99 | 16.69 | 17.28 | 20.64 | M2 | 64.91222 | 65 | 20.61039 | 20.64 | 55.89982 | 56.274 | 66.65719 | 66.66333
1 | 1 | 0.32 | 2.3 | 3 | 0.45 | 0 | 0.3 | 0 | 0 | M3 | 0 | 0 | 0 | 0 | 0 | 0 | 0 | [9 empty] | M3 | 0.160473 | 0
2 | 1 | 0.345 | 2 | 2 | 0.26 | 0 | 0.3 | 0 | 0 | M4 | 80 | 77 | 74 | 65.5 | 59 | 46.5 | 44 | 44.57767 | 60.12333 | 82.98833 | 8.74 | 12.34 | 14.41 | 15.84 | 17.73 | 19.55 | M4 | 79.95093 | 80 | 20.43696 | 19.55 | 60.12333 | 60.12333 | 82.98967 | 82.98833
2 | 1 | 0.37 | 2.3 | 1 | 0.26 | 0 | 0 | 0 | 0 | M5 | 0 | 0 | 0 | 0 | 0 | 0 | 0 | [9 empty] | M5 | 0.1551116 | 0
2 | 3 | 0.345 | 1.8 | 1 | 0.26 | 0.009 | 0 | 0 | 0 | M6 | 88 | 88 | 81 | 77 | 67 | 58 | 50 | 53.25267 | 72.44433 | 81.05433 | 6.41 | 9.07 | 9.99 | 12.66 | 12.31 | 12.52 | M6 | 87.96199 | 88 | 12.52233 | 12.52 | 72.44433 | 72.44433 | 81.04838 | 81.05433
3 | 2 | 0.37 | 2 | 2 | 0.26 | 0 | 0 | 0 | 0 | M7 | 152 | 152 | 145 | 136 | 126 | 127 | 116 | 33.692 | 67.754 | 92.27267 | 4.23 | 7.57 | 5.84 | 9.56 | 10.66 | 6.56 | M7 | 151.3074 | 152 | 6.569729 | 6.56 | 67.754 | 67.754 | 92.26805 | 92.27267
3 | 3 | 0.32 | 1.8 | 2 | 0.26 | 0 | 0.3 | 0 | 0 | M8 | 152 | 145 | 133 | 122 | 112 | 105 | 98 | 47.76267 | 71.36533 | 102.216 | 3.91 | 4.62 | 4.69 | 5.56 | 7.38 | 7.63 | M8 | 145.3385 | 152 | 7.636707 | 7.63 | 71.60955 | 71.36533 | 102.2039 | 102.216
3 | 3 | 0.37 | 2.3 | 3 | 0.45 | 0.009 | 0 | 0 | 0 | M9 | 73 | 56 | 38 | 27 | 13 | 6 | 0 | 33.73833 | 57.54633 | 70.63567 | 8.76 | 9.95 | 12.05 | 12.98 | 15.56 | 14.86 | M9 | 73.00339 | 73 | 14.86052 | 14.86 | 57.54633 | 57.54633 | 70.63995 | 70.63567
1 | 1 | 0.37 | 1.8 | 2 | 0.26 | 0.009 | 0 | 0 | 0 | M10 | 123 | 122.5 | 110.5 | 103 | 97.5 | 92 | 80 | 39.50567 | 62.07767 | 76.858 | 4.74 | 5.14 | 5.61 | 7.5 | 7.42 | 9.26 | M10 | 141.7041 | 123 | 9.255524 | 9.26 | 59.43712 | 62.07767 | 76.26157 | 76.858
1 | 3 | 0.345 | 2.3 | 2 | 0.26 | 0 | 0 | 0 | 0 | M11 | 90 | 80 | 70 | 62 | 57 | 52 | 49 | 43.15567 | 69.28367 | 78.87867 | 7.25 | 6.16 | 5.56 | 6.92 | 7.68 | 9.31 | M11 | 90.00351 | 90 | 10.46186 | 9.31 | 69.28367 | 69.28367 | 77.96631 | 78.87867
1 | 3 | 0.37 | 2 | 1 | 0.26 | 0 | 0.3 | 0 | 0 | M12 | 111 | 116 | 112 | 102 | 93 | 93 | 83 | 46.74633 | 65.573 | 78.12067 | 8.22 | 6.38 | 6.71 | 6.67 | 8.83 | 11.24 | M12 | 110.9848 | 111 | 8.247703 | 11.24 | 65.573 | 65.573 | 80.01177 | 78.12067
2 | 2 | 0.32 | 2.3 | 2 | 0.26 | 0.009 | 0 | 0 | 0 | M13 | 55.5 | 50 | 43 | 40.5 | 34 | 25 | 17 | 49.04733 | 68.11267 | 80.702 | 8.33 | 13.93 | 13.2 | 18.86 | 18.32 | 21.12 | M13 | 55.51756 | 55.5 | 21.12043 | 21.12 | 68.11267 | 68.11267 | 79.26115 | 80.702
2 | 2 | 0.37 | 1.8 | 3 | 0.45 | 0 | 0.3 | 0 | 0 | M14 | 62.5 | 50 | 48 | 43.5 | 40 | 40 | 24.5 | 39.05567 | 51.33767 | 66.547 | 9.06 | 13.9 | 12.42 | 12.64 | 16.06 | 19.13 | M14 | 62.52855 | 62.5 | 19.12887 | 19.13 | 51.33767 | 51.33767 | 66.54534 | 66.547
2 | 3 | 0.32 | 2 | 3 | 0.45 | 0 | 0 | 0 | 0 | M15 | 0 | 0 | 0 | 0 | 0 | 0 | 0 | [9 empty] | M15 | 0.3158455 | 0
3 | 2 | 0.345 | 2.3 | 1 | 0.26 | 0 | 0.3 | 0 | 0 | M16 | 70 | 63.5 | 57.5 | 54 | 47.5 | 45.5 | 39 | 41.01367 | 66.59933 | 90.716 | 8.89 | 10.71 | 11 | 12.88 | 13.08 | 15.01 | M16 | 73.15215 | 70 | 15.00661 | 15.01 | 66.59933 | 66.59933 | 90.71976 | 90.716
3 | 1 | 0.32 | 2 | 1 | 0.26 | 0.009 | 0 | 0 | 0 | M17 | 21 | 16 | 0 | 0 | 0 | 0 | 0 | [9 empty] | M17 | 21.00627 | 21
3 | 1 | 0.345 | 1.8 | 3 | 0.45 | 0 | 0 | 0 | 0 | M18 | 63 | 53.5 | 51.5 | 36 | 30.5 | 22.5 | 14.5 | 34.79333 | 55.867 | 69.77633 | 8.67 | 10.84 | 9.43 | 12.11 | 15.61 | 16.79 | M18 | 63.01155 | 63 | 16.7903 | 16.79 | 52.82904 | 55.867 | 69.78239 | 69.77633
3 | 3 | 0.303 | 2.226 | 2 | 0.25 | 0 | 0.234 | 0 | 0 | M19 | 68 | 65 | 54 | 49 | 42 | 38 | 34 | 46.916 | 70.37367 | 89.63367 | 8.7493 | 8.7111 | 11.1679 | 12.263 | 12.9446 | 14.1109 | M19 | 78.25532 | 68 | 20.20201 | 14.1109 | 71.61311 | 70.37367 | 101.2301 | 89.63367
2 | 3 | 0.25 | 1.868 | 2 | 0.28 | 0.009 | 0.3 | 0 | 0 | M20 | 0 | 0 | 0 | 0 | 0 | 0 | 0 | [9 empty] | M20 | 82.29155 | 0 |  |  | 0
2 | 2 | 0.291 | 2.053 | 2 | 0.28 | 0.009 | 0.251 | 0 | 0 | M21 | 12 | 0 | 0 | 0 | 0 | 0 | 0 | [9 empty] | M21 | 80.51993 | 12 |  |  | 0
2 | 3 | 0.3 | 1.7 | 2 | 0.28 | 0.006 | 0.4 | 0 | 0 | M22 | 76 | 76 | 73 | 66 | 58 | 49 | 41 | 54.94833 | 70.23333 | 85.641 | 8.056113 | 8.82558 | 11.62243 | 13.26286 | 15.49512 | 16.52611 | M22 | 81.05152 | 76 | 16.55969 | 16.52611 | 73.98846 | 70.23333 | 99.95474 | 85.641
3 | 2 | 0.314 | 2.127 | 2 | 0.28 | 0 | 0.019 | 0 | 0 | M23 | 58 | 48 | 49 | 43 | 40 | 33 | 29 | 40.23533 | 71.04267 | 91.927 | 7.5251 | 11.8302 | 11.3548 | 12.8495 | 14.245 | 15.1999 | M23 | 70.00873 | 58 | 19.02493 | 15.1999 | 70.52675 | 71.04267 | 94.69874 | 91.927
2 | 2 | 0.348 | 2.148 | 2 | 0.28 | 0 | 0.381 | 0 | 0 | M24 | 70 | 64 | 62 | 58 | 54 | 48 | 42 | 40.252 | 59.12333 | 77.312 | 8.2352 | 10.3463 | 12.3143 | 12.1956 | 13.7763 | 15.115 | M24 | 80.96154 | 70 | 20.50896 | 15.115 | 63.71549 | 59.12333 | 89.85768 | 77.312
3 | 2 | 0.3 | 1.804 | 2 | 0.26 | 0.018 | 0 | 0 | 0 | M25 | 67 | 59 | 52 | 43 | 38 | 34 | 27 | 42.42533 | 72.897 | 95.89633 | 9.162157 | 10.95635 | 12.94851 | 16.30247 | 15.17491 | 17.57347 | M25 | 69.57973 | 67 | 20.09886 | 17.57347 | 72.88307 | 72.897 | 89.24281 | 95.89633
2 | 2 | 0.314 | 2.127 | 2 | 0.28 | 0.006 | 0.019 | 0 | 0 | M26 | 42 | 39 | 37 | 31 | 28 | 24 | 19 | 47.56267 | 65.60567 | 76.94767 | 13.24467 | 17.18067 | 18.2559 | 18.76755 | 19.11015 | 20.66274 | M26 | 74.3983 | 42 | 20.97272 | 20.66274 | 69.0508 | 65.60567 | 86.06589 | 76.94767
1 | 2 | 0.3 | 1.711 | 1 | 0.28 | 0.003 | 0.331 | 0 | 0 | M27 | 16 | 0 | 0 | 0 | 0 | 0 | 0 | [9 empty] | M27 | 72.37835 | 16 |  |  | 0
1 | 2 | 0.333 | 1.754 | 1 | 0.28 | 0 | 0.4 | 0 | 0 | M28 | 70 | 69 | 65 | 68 | 64 | 64 | 63 | 45.98667 | 59.983 | 75.21967 | 8.057417 | 10.34062 | 12.104 | 12.38649 | 13.28848 | 15.58282 | M28 | 75.66082 | 70 | 22.26453 | 15.58282 | 62.38197 | 59.983 | 95.25432 | 75.21967
2 | 1 | 0.3 | 1.72 | 1 | 0.22 | 0 | 0.145 | 0 | 0 | M29 | 0 | 0 | 0 | 0 | 0 | 0 | 0 | [9 empty] | M29 | 72.8449 | 0 |  |  | 0
1 | 1 | 0.333 | 1.754 | 1 | 0.25 | 0 | 0.4 | 0 | 0 | M30 | 60 | 58 | 56 | 57 | 57 | 54 | 51 | 46.11967 | 59.9 | 73.52967 | 9.747095 | 10.63184 | 13.04176 | 14.47889 | 15.33347 | 17.09442 | M30 | 68.47883 | 60 | 22.78373 | 17.09442 | 58.88439 | 59.9 | 82.42357 | 73.52967
3 | 1 | 0.333 | 1.754 | 1 | 0.25 | 0 | 0.178 | 0 | 0 | M31 | 96 | 92 | 87 | 83 | 84 | 81 | 79 | 43.076 | 70.50833 | 93.424 | 7.94906 | 8.956865 | 10.66255 | 11.06717 | 10.84149 | 14.02195 | M31 | 77.18397 | 96 | 19.75568 | 14.02195 | 66.05556 | 70.50833 | 100.8222 | 93.424
3 | 3 | 0.3 | 1.7 | 1 | 0.28 | 0.013 | 0.4 | 0 | 0 | M32 | 80 | 70 | 65 | 59 | 41 | 52 | 48 | 50.57767 | 74.49267 | 94.24033 | 9.035555 | 12.76471 | 12.19969 | 13.28749 | 12.9593 | 16.82956 | M32 | 74.50205 | 80 | 20.14002 | 16.82956 | 74.70872 | 74.49267 | 98.27066 | 94.24033
3 | 3 | 0.3 | 1.941 | 2 | 0.28 | 0.013 | 0.4 | 0 | 0 | M33 | 87 | 79 | 73 | 66 | 59 | 55 | 49 | 49.29333 | 73.21 | 94.10433 | 8.386381 | 8.463802 | 9.944292 | 12.24787 | 12.18209 | 13.82613 | M33 | 70.97658 | 87 | 21.55653 | 13.82613 | 74.78315 | 73.21 | 94.97922 | 94.10433
2 | 2 | 0.3 | 1.755 | 2 | 0.28 | 0.013 | 0.106 | 0 | 0 | M34 | 62 | 60 | 56 | 49 | 46 | 37 | 34 | 53.72133 | 67.02733 | 81.208 | 9.395906 | 14.47311 | 13.72229 | 16.5979 | 18.78536 | 23.22399 | M34 | 79.22953 | 62 | 21.97906 | 23.22399 | 70.57405 | 67.02733 | 92.84862 | 81.208
2 | 3 | 0.3 | 1.941 | 2 | 0.28 | 0.013 | 0.038 | 0 | 0 | M35 | 68 | 62 | 57 | 45 | 36 | 24 | 17 | 57.55967 | 70.62967 | 81.071 | 8.831104 | 16.89054 | 16.50578 | 16.54591 | 20.20627 | 20.04838 | M35 | 70.70885 | 68 | 20.58209 | 20.04838 | 74.36407 | 70.62967 | 88.4756 | 81.071
3 | 3 | 0.3 | 1.7 | 1 | 0.26 | 0.008 | 0 | 0 | 0 | M36 | 82 | 77 | 68 | 60 | 60 | 57 | 50 | 46.55333 | 72.18267 | 86.43333 | 9.076839 | 11.61589 | 11.69785 | 13.821 | 14.52646 | 15.08122 | M36 | 74.18482 | 82 | 19.68989 | 15.08122 | 75.36316 | 72.18267 | 101.2023 | 86.43333
2 | 3 | 0.3 | 1.7 | 2 | 0.28 | 0.008 | 0.4 | 0 | 0 | M37 | 69 | 69 | 60 | 54 | 48 | 43 | 31 | 54.65967 | 69.66533 | 85.42267 | 8.80732 | 16.06728 | 13.64066 | 16.87524 | 17.6474 | 18.77632 | M37 | 72.83011 | 69 | 20.42433 | 18.77632 | 74.64083 | 69.66533 | 99.13708 | 85.42267
3 | 2 | 0.314 | 2.127 | 1 | 0.28 | 0 | 0.019 | 0 | 0 | M38 | 37 | 35 | 28 | 28 | 23 | 20 | 14 | 39.31867 | 66.13967 | 85.71 | 8.593345 | 13.0975 | 11.40676 | 9.664924 | 9.890868 | 9.779983 | M38 | 68.45314 | 37 | 20.4927 | 9.779983 | 69.2644 | 66.13967 | 98.42785 | 85.71
2 | 3 | 0.3 | 1.7 | 2 | 0.28 | 0.013 | 0.106 | 0 | 0 | M39 | 91 | 90 | 82 | 77 | 60 | 52 | 47 | 59.39 | 73.68433 | 88.54133 | 7.675298 | 7.490305 | 11.45869 | 13.59396 | 14.38303 | 19.5805 | M39 | 71.81277 | 91 | 21.77021 | 19.5805 | 74.7658 | 73.68433 | 96.35026 | 88.54133
1 | 1 | 0.37 | 2 | 1 | 0.26 | 0 | 0.3 | 0 | 0 | M12B | 64 | [6 empty] | 39.72733 | 55.66567 | 67.385 | [6 empty] | M12B |  |  |  |  | 55.6657 | 55.66567 | 67.37722 | 67.385
3 | 1 | 0.345 | 1.8 | 1 | 0.26 | 0 | 0 | 0 | 0 | ML1 | 106
3 | 1 | 0.345 | 1.8 | 1 | 0.26 | 0.004 | 0 | 0 | 0 | ML2 | 96
3 | 1 | 0.345 | 1.8 | 1 | 0.26 | 0 | 0 | 0.5 | 0 | ML3 | 97
3 | 1 | 0.345 | 1.8 | 1 | 0.26 | 0.004 | 0 | 0.5 | 0 | ML4 | 85
3 | 1 | 0.345 | 1.8 | 1 | 0.26 | 0 | 0 | 0 | 0.7 | ML5 | 115.5
3 | 1 | 0.345 | 1.8 | 1 | 0.26 | 0.004 | 0 | 0 | 0.7 | ML6 | 110
3 | 1 | 0.345 | 1.8 | 1 | 0.26 | 0 | 0 | 0.5 | 0.7 | ML7 | 107
3 | 1 | 0.345 | 1.8 | 1 | 0.26 | 0.004 | 0 | 0.5 | 0.7 | ML8 | 97
3 | 1 | 0.345 | 1.8 | 1 | 0.26 | 0 | 0.3 | 0 | 0 | ML9 | 95
3 | 1 | 0.345 | 1.8 | 1 | 0.26 | 0.004 | 0.3 | 0 | 0 | ML10 | 92.5
3 | 1 | 0.345 | 1.8 | 1 | 0.26 | 0 | 0.3 | 0.5 | 0 | ML11 | 92
3 | 1 | 0.345 | 1.8 | 1 | 0.26 | 0.004 | 0.3 | 0.5 | 0 | ML12 | 84.5
3 | 1 | 0.345 | 1.8 | 1 | 0.26 | 0 | 0.3 | 0 | 0.7 | ML13 | 95.5
3 | 1 | 0.345 | 1.8 | 1 | 0.26 | 0.004 | 0.3 | 0 | 0.7 | ML14 | 92
3 | 1 | 0.345 | 1.8 | 1 | 0.26 | 0 | 0.3 | 0.5 | 0.7 | ML15 | 95.3
3 | 1 | 0.345 | 1.8 | 1 | 0.26 | 0.004 | 0.3 | 0.5 | 0.7 | ML16 | 75.5
1 | 2 | 0 | 1.8 | 1 | 0.26 | 0 | 0 | 0 | 0 | M57 | 0
1 | 2 | 0 | 2 | 3 | 0.45 | 0.009 | 0 | 0 | 0 | M58 | 0
1 | 1 | 0 | 2.3 | 3 | 0.45 | 0 | 0.3 | 0 | 0 | M59 | 0
2 | 1 | 0 | 2 | 2 | 0.26 | 0 | 0.3 | 0 | 0 | M60 | 0
2 | 1 | 0 | 2.3 | 1 | 0.26 | 0 | 0 | 0 | 0 | M61 | 0
2 | 3 | 0 | 1.8 | 1 | 0.26 | 0.009 | 0 | 0 | 0 | M62 | 0
3 | 2 | 0 | 2 | 2 | 0.26 | 0 | 0 | 0 | 0 | M63 | 0
3 | 3 | 0 | 1.8 | 2 | 0.26 | 0 | 0.3 | 0 | 0 | M64 | 0
3 | 3 | 0 | 2.3 | 3 | 0.45 | 0.009 | 0 | 0 | 0 | M65 | 0
1 | 1 | 0 | 1.8 | 2 | 0.26 | 0.009 | 0 | 0 | 0 | M66 | 0
1 | 3 | 0 | 2.3 | 2 | 0.26 | 0 | 0 | 0 | 0 | M67 | 0
1 | 3 | 0 | 2 | 1 | 0.26 | 0 | 0.3 | 0 | 0 | M68 | 0
2 | 2 | 0 | 2.3 | 2 | 0.26 | 0.009 | 0 | 0 | 0 | M69 | 0
2 | 2 | 0 | 1.8 | 3 | 0.45 | 0 | 0.3 | 0 | 0 | M70 | 0
2 | 3 | 0 | 2 | 3 | 0.45 | 0 | 0 | 0 | 0 | M71 | 0
3 | 2 | 0 | 2.3 | 1 | 0.26 | 0 | 0.3 | 0 | 0 | M72 | 0
3 | 1 | 0 | 2 | 1 | 0.26 | 0.009 | 0 | 0 | 0 | M73 | 0
3 | 1 | 0 | 1.8 | 3 | 0.45 | 0 | 0 | 0 | 0 | M74 | 0
3 | 1 | 0 | 1.8 | 1 | 0.26 | 0 | 0 | 0 | 0 | M75 | 0
3 | 1 | 0 | 1.8 | 1 | 0.26 | 0.004 | 0 | 0 | 0 | M76 | 0
3 | 1 | 0 | 1.8 | 1 | 0.26 | 0 | 0 | 0.5 | 0 | M77 | 0
3 | 1 | 0 | 1.8 | 1 | 0.26 | 0.004 | 0 | 0.5 | 0 | M78 | 0
3 | 1 | 0 | 1.8 | 1 | 0.26 | 0 | 0 | 0 | 0.7 | M79 | 0
3 | 1 | 0 | 1.8 | 1 | 0.26 | 0.004 | 0 | 0 | 0.7 | M80 | 0
3 | 1 | 0 | 1.8 | 1 | 0.26 | 0 | 0 | 0.5 | 0.7 | M81 | 0
3 | 1 | 0 | 1.8 | 1 | 0.26 | 0.004 | 0 | 0.5 | 0.7 | M82 | 0
3 | 1 | 0 | 1.8 | 1 | 0.26 | 0 | 0.3 | 0 | 0 | M83 | 0
3 | 1 | 0 | 1.8 | 1 | 0.26 | 0.004 | 0.3 | 0 | 0 | M84 | 0
3 | 1 | 0 | 1.8 | 1 | 0.26 | 0 | 0.3 | 0.5 | 0 | M85 | 0
3 | 1 | 0 | 1.8 | 1 | 0.26 | 0.004 | 0.3 | 0.5 | 0 | M86 | 0
3 | 1 | 0 | 1.8 | 1 | 0.26 | 0 | 0.3 | 0 | 0.7 | M87 | 0
3 | 1 | 0 | 1.8 | 1 | 0.26 | 0.004 | 0.3 | 0 | 0.7 | M88 | 0
3 | 1 | 0 | 1.8 | 1 | 0.26 | 0 | 0.3 | 0.5 | 0.7 | M89 | 0
3 | 1 | 0 | 1.8 | 1 | 0.26 | 0.004 | 0.3 | 0.5 | 0.7 | M90 | 0
1 | 1 | 0 | 2 | 1 | 0.26 | 0 | 0.3 | 0 | 0 | M91 | 0
1 | 2 | 0.7 | 1.8 | 1 | 0.26 | 0 | 0 | 0 | 0 | M92 | 152
1 | 2 | 0.7 | 2 | 3 | 0.45 | 0.009 | 0 | 0 | 0 | M93 | 152
1 | 1 | 0.7 | 2.3 | 3 | 0.45 | 0 | 0.3 | 0 | 0 | M94 | 152
2 | 1 | 0.7 | 2 | 2 | 0.26 | 0 | 0.3 | 0 | 0 | M95 | 152
2 | 1 | 0.7 | 2.3 | 1 | 0.26 | 0 | 0 | 0 | 0 | M96 | 152
2 | 3 | 0.7 | 1.8 | 1 | 0.26 | 0.009 | 0 | 0 | 0 | M97 | 152
3 | 2 | 0.7 | 2 | 2 | 0.26 | 0 | 0 | 0 | 0 | M98 | 152
3 | 3 | 0.7 | 1.8 | 2 | 0.26 | 0 | 0.3 | 0 | 0 | M99 | 152
3 | 3 | 0.7 | 2.3 | 3 | 0.45 | 0.009 | 0 | 0 | 0 | M100 | 152
1 | 1 | 0.7 | 1.8 | 2 | 0.26 | 0.009 | 0 | 0 | 0 | M101 | 152
1 | 3 | 0.7 | 2.3 | 2 | 0.26 | 0 | 0 | 0 | 0 | M102 | 152
1 | 3 | 0.7 | 2 | 1 | 0.26 | 0 | 0.3 | 0 | 0 | M103 | 152
2 | 2 | 0.7 | 2.3 | 2 | 0.26 | 0.009 | 0 | 0 | 0 | M104 | 152
2 | 2 | 0.7 | 1.8 | 3 | 0.45 | 0 | 0.3 | 0 | 0 | M105 | 152
2 | 3 | 0.7 | 2 | 3 | 0.45 | 0 | 0 | 0 | 0 | M106 | 152
3 | 2 | 0.7 | 2.3 | 1 | 0.26 | 0 | 0.3 | 0 | 0 | M107 | 152
3 | 1 | 0.7 | 2 | 1 | 0.26 | 0.009 | 0 | 0 | 0 | M108 | 152
3 | 1 | 0.7 | 1.8 | 3 | 0.45 | 0 | 0 | 0 | 0 | M109 | 152
3 | 1 | 0.7 | 1.8 | 1 | 0.26 | 0 | 0 | 0 | 0 | M110 | 152
3 | 1 | 0.7 | 1.8 | 1 | 0.26 | 0.004 | 0 | 0 | 0 | M111 | 152
3 | 1 | 0.7 | 1.8 | 1 | 0.26 | 0 | 0 | 0.5 | 0 | M112 | 152
3 | 1 | 0.7 | 1.8 | 1 | 0.26 | 0.004 | 0 | 0.5 | 0 | M113 | 152
3 | 1 | 0.7 | 1.8 | 1 | 0.26 | 0 | 0 | 0 | 0.7 | M114 | 152
3 | 1 | 0.7 | 1.8 | 1 | 0.26 | 0.004 | 0 | 0 | 0.7 | M115 | 152
3 | 1 | 0.7 | 1.8 | 1 | 0.26 | 0 | 0 | 0.5 | 0.7 | M116 | 152
3 | 1 | 0.7 | 1.8 | 1 | 0.26 | 0.004 | 0 | 0.5 | 0.7 | M117 | 152
3 | 1 | 0.7 | 1.8 | 1 | 0.26 | 0 | 0.3 | 0 | 0 | M118 | 152
3 | 1 | 0.7 | 1.8 | 1 | 0.26 | 0.004 | 0.3 | 0 | 0 | M119 | 152
3 | 1 | 0.7 | 1.8 | 1 | 0.26 | 0 | 0.3 | 0.5 | 0 | M120 | 152
3 | 1 | 0.7 | 1.8 | 1 | 0.26 | 0.004 | 0.3 | 0.5 | 0 | M121 | 152
3 | 1 | 0.7 | 1.8 | 1 | 0.26 | 0 | 0.3 | 0 | 0.7 | M122 | 152
3 | 1 | 0.7 | 1.8 | 1 | 0.26 | 0.004 | 0.3 | 0 | 0.7 | M123 | 152
3 | 1 | 0.7 | 1.8 | 1 | 0.26 | 0 | 0.3 | 0.5 | 0.7 | M124 | 152
3 | 1 | 0.7 | 1.8 | 1 | 0.26 | 0.004 | 0.3 | 0.5 | 0.7 | M125 | 152
1 | 1 | 0.7 | 2 | 1 | 0.26 | 0 | 0.3 | 0 | 0 | M126 | 152
1 | 2 | 0.1 | 1.8 | 1 | 0.26 | 0 | 0 | 0 | 0 | M127 | 0
1 | 2 | 0.1 | 2 | 3 | 0.45 | 0.009 | 0 | 0 | 0 | M128 | 0
1 | 1 | 0.1 | 2.3 | 3 | 0.45 | 0 | 0.3 | 0 | 0 | M129 | 0
2 | 1 | 0.1 | 2 | 2 | 0.26 | 0 | 0.3 | 0 | 0 | M130 | 0
2 | 1 | 0.1 | 2.3 | 1 | 0.26 | 0 | 0 | 0 | 0 | M131 | 0
2 | 3 | 0.1 | 1.8 | 1 | 0.26 | 0.009 | 0 | 0 | 0 | M132 | 0
3 | 2 | 0.1 | 2 | 2 | 0.26 | 0 | 0 | 0 | 0 | M133 | 0
3 | 3 | 0.1 | 1.8 | 2 | 0.26 | 0 | 0.3 | 0 | 0 | M134 | 0
3 | 3 | 0.1 | 2.3 | 3 | 0.45 | 0.009 | 0 | 0 | 0 | M135 | 0
1 | 1 | 0.1 | 1.8 | 2 | 0.26 | 0.009 | 0 | 0 | 0 | M136 | 0
1 | 3 | 0.1 | 2.3 | 2 | 0.26 | 0 | 0 | 0 | 0 | M137 | 0
1 | 3 | 0.1 | 2 | 1 | 0.26 | 0 | 0.3 | 0 | 0 | M138 | 0
2 | 2 | 0.1 | 2.3 | 2 | 0.26 | 0.009 | 0 | 0 | 0 | M139 | 0
2 | 2 | 0.1 | 1.8 | 3 | 0.45 | 0 | 0.3 | 0 | 0 | M140 | 0
2 | 3 | 0.1 | 2 | 3 | 0.45 | 0 | 0 | 0 | 0 | M141 | 0
3 | 2 | 0.1 | 2.3 | 1 | 0.26 | 0 | 0.3 | 0 | 0 | M142 | 0
3 | 1 | 0.1 | 2 | 1 | 0.26 | 0.009 | 0 | 0 | 0 | M143 | 0
3 | 1 | 0.1 | 1.8 | 3 | 0.45 | 0 | 0 | 0 | 0 | M144 | 0
3 | 1 | 0.1 | 1.8 | 1 | 0.26 | 0 | 0 | 0 | 0 | M145 | 0
3 | 1 | 0.1 | 1.8 | 1 | 0.26 | 0.004 | 0 | 0 | 0 | M146 | 0
3 | 1 | 0.1 | 1.8 | 1 | 0.26 | 0 | 0 | 0.5 | 0 | M147 | 0
3 | 1 | 0.1 | 1.8 | 1 | 0.26 | 0.004 | 0 | 0.5 | 0 | M148 | 0
3 | 1 | 0.1 | 1.8 | 1 | 0.26 | 0 | 0 | 0 | 0.7 | M149 | 0
3 | 1 | 0.1 | 1.8 | 1 | 0.26 | 0.004 | 0 | 0 | 0.7 | M150 | 0
3 | 1 | 0.1 | 1.8 | 1 | 0.26 | 0 | 0 | 0.5 | 0.7 | M151 | 0
3 | 1 | 0.1 | 1.8 | 1 | 0.26 | 0.004 | 0 | 0.5 | 0.7 | M152 | 0
3 | 1 | 0.1 | 1.8 | 1 | 0.26 | 0 | 0.3 | 0 | 0 | M153 | 0
3 | 1 | 0.1 | 1.8 | 1 | 0.26 | 0.004 | 0.3 | 0 | 0 | M154 | 0
3 | 1 | 0.1 | 1.8 | 1 | 0.26 | 0 | 0.3 | 0.5 | 0 | M155 | 0
3 | 1 | 0.1 | 1.8 | 1 | 0.26 | 0.004 | 0.3 | 0.5 | 0 | M156 | 0
3 | 1 | 0.1 | 1.8 | 1 | 0.26 | 0 | 0.3 | 0 | 0.7 | M157 | 0
3 | 1 | 0.1 | 1.8 | 1 | 0.26 | 0.004 | 0.3 | 0 | 0.7 | M158 | 0
3 | 1 | 0.1 | 1.8 | 1 | 0.26 | 0 | 0.3 | 0.5 | 0.7 | M159 | 0
3 | 1 | 0.1 | 1.8 | 1 | 0.26 | 0.004 | 0.3 | 0.5 | 0.7 | M160 | 0
1 | 1 | 0.1 | 2 | 1 | 0.26 | 0 | 0.3 | 0 | 0 | M161 | 0
1 | 2 | 0.32 | 0 | 1 | 0.26 | 0 | 0 | 0 | 0 | M162 | 152
1 | 2 | 0.345 | 0 | 3 | 0.45 | 0.009 | 0 | 0 | 0 | M163 | 152
1 | 1 | 0.32 | 0 | 3 | 0.45 | 0 | 0.3 | 0 | 0 | M164 | 152
2 | 1 | 0.345 | 0 | 2 | 0.26 | 0 | 0.3 | 0 | 0 | M165 | 152
2 | 1 | 0.37 | 0 | 1 | 0.26 | 0 | 0 | 0 | 0 | M166 | 152
2 | 3 | 0.345 | 0 | 1 | 0.26 | 0.009 | 0 | 0 | 0 | M167 | 152
3 | 2 | 0.37 | 0 | 2 | 0.26 | 0 | 0 | 0 | 0 | M168 | 152
3 | 3 | 0.32 | 0 | 2 | 0.26 | 0 | 0.3 | 0 | 0 | M169 | 152
3 | 3 | 0.37 | 0 | 3 | 0.45 | 0.009 | 0 | 0 | 0 | M170 | 152
1 | 1 | 0.37 | 0 | 2 | 0.26 | 0.009 | 0 | 0 | 0 | M171 | 152
1 | 3 | 0.345 | 0 | 2 | 0.26 | 0 | 0 | 0 | 0 | M172 | 152
1 | 3 | 0.37 | 0 | 1 | 0.26 | 0 | 0.3 | 0 | 0 | M173 | 152
2 | 2 | 0.32 | 0 | 2 | 0.26 | 0.009 | 0 | 0 | 0 | M174 | 152
2 | 2 | 0.37 | 0 | 3 | 0.45 | 0 | 0.3 | 0 | 0 | M175 | 152
2 | 3 | 0.32 | 0 | 3 | 0.45 | 0 | 0 | 0 | 0 | M176 | 152
3 | 2 | 0.345 | 0 | 1 | 0.26 | 0 | 0.3 | 0 | 0 | M177 | 152
3 | 1 | 0.32 | 0 | 1 | 0.26 | 0.009 | 0 | 0 | 0 | M178 | 152
3 | 1 | 0.345 | 0 | 3 | 0.45 | 0 | 0 | 0 | 0 | M179 | 152
3 | 1 | 0.345 | 0 | 1 | 0.26 | 0 | 0 | 0 | 0 | M180 | 152
3 | 1 | 0.345 | 0 | 1 | 0.26 | 0.004 | 0 | 0 | 0 | M181 | 152
3 | 1 | 0.345 | 0 | 1 | 0.26 | 0 | 0 | 0.5 | 0 | M182 | 152
3 | 1 | 0.345 | 0 | 1 | 0.26 | 0.004 | 0 | 0.5 | 0 | M183 | 152
3 | 1 | 0.345 | 0 | 1 | 0.26 | 0 | 0 | 0 | 0.7 | M184 | 152
3 | 1 | 0.345 | 0 | 1 | 0.26 | 0.004 | 0 | 0 | 0.7 | M185 | 152
3 | 1 | 0.345 | 0 | 1 | 0.26 | 0 | 0 | 0.5 | 0.7 | M186 | 152
3 | 1 | 0.345 | 0 | 1 | 0.26 | 0.004 | 0 | 0.5 | 0.7 | M187 | 152
3 | 1 | 0.345 | 0 | 1 | 0.26 | 0 | 0.3 | 0 | 0 | M188 | 152
3 | 1 | 0.345 | 0 | 1 | 0.26 | 0.004 | 0.3 | 0 | 0 | M189 | 152
3 | 1 | 0.345 | 0 | 1 | 0.26 | 0 | 0.3 | 0.5 | 0 | M190 | 152
3 | 1 | 0.345 | 0 | 1 | 0.26 | 0.004 | 0.3 | 0.5 | 0 | M191 | 152
3 | 1 | 0.345 | 0 | 1 | 0.26 | 0 | 0.3 | 0 | 0.7 | M192 | 152
3 | 1 | 0.345 | 0 | 1 | 0.26 | 0.004 | 0.3 | 0 | 0.7 | M193 | 152
3 | 1 | 0.345 | 0 | 1 | 0.26 | 0 | 0.3 | 0.5 | 0.7 | M194 | 152
3 | 1 | 0.345 | 0 | 1 | 0.26 | 0.004 | 0.3 | 0.5 | 0.7 | M195 | 152
1 | 1 | 0.37 | 0 | 1 | 0.26 | 0 | 0.3 | 0 | 0 | M196 | 152
1 | 2 | 0.32 | 3.5 | 1 | 0.26 | 0 | 0 | 0 | 0 | M197 | 0
1 | 2 | 0.345 | 3.5 | 3 | 0.45 | 0.009 | 0 | 0 | 0 | M198 | 0
1 | 1 | 0.32 | 3.5 | 3 | 0.45 | 0 | 0.3 | 0 | 0 | M199 | 0
2 | 1 | 0.345 | 3.5 | 2 | 0.26 | 0 | 0.3 | 0 | 0 | M200 | 0
2 | 1 | 0.37 | 3.5 | 1 | 0.26 | 0 | 0 | 0 | 0 | M201 | 0
2 | 3 | 0.345 | 3.5 | 1 | 0.26 | 0.009 | 0 | 0 | 0 | M202 | 0
3 | 2 | 0.37 | 3.5 | 2 | 0.26 | 0 | 0 | 0 | 0 | M203 | 0
3 | 3 | 0.32 | 3.5 | 2 | 0.26 | 0 | 0.3 | 0 | 0 | M204 | 0
3 | 3 | 0.37 | 3.5 | 3 | 0.45 | 0.009 | 0 | 0 | 0 | M205 | 0
1 | 1 | 0.37 | 3.5 | 2 | 0.26 | 0.009 | 0 | 0 | 0 | M206 | 0
1 | 3 | 0.345 | 3.5 | 2 | 0.26 | 0 | 0 | 0 | 0 | M207 | 0
1 | 3 | 0.37 | 3.5 | 1 | 0.26 | 0 | 0.3 | 0 | 0 | M208 | 0
2 | 2 | 0.32 | 3.5 | 2 | 0.26 | 0.009 | 0 | 0 | 0 | M209 | 0
2 | 2 | 0.37 | 3.5 | 3 | 0.45 | 0 | 0.3 | 0 | 0 | M210 | 0
2 | 3 | 0.32 | 3.5 | 3 | 0.45 | 0 | 0 | 0 | 0 | M211 | 0
3 | 2 | 0.345 | 3.5 | 1 | 0.26 | 0 | 0.3 | 0 | 0 | M212 | 0
3 | 1 | 0.32 | 3.5 | 1 | 0.26 | 0.009 | 0 | 0 | 0 | M213 | 0
3 | 1 | 0.345 | 3.5 | 3 | 0.45 | 0 | 0 | 0 | 0 | M214 | 0
3 | 1 | 0.345 | 3.5 | 1 | 0.26 | 0 | 0 | 0 | 0 | M215 | 0
3 | 1 | 0.345 | 3.5 | 1 | 0.26 | 0.004 | 0 | 0 | 0 | M216 | 0
3 | 1 | 0.345 | 3.5 | 1 | 0.26 | 0 | 0 | 0.5 | 0 | M217 | 0
3 | 1 | 0.345 | 3.5 | 1 | 0.26 | 0.004 | 0 | 0.5 | 0 | M218 | 0
3 | 1 | 0.345 | 3.5 | 1 | 0.26 | 0 | 0 | 0 | 0.7 | M219 | 0
3 | 1 | 0.345 | 3.5 | 1 | 0.26 | 0.004 | 0 | 0 | 0.7 | M220 | 0
3 | 1 | 0.345 | 3.5 | 1 | 0.26 | 0 | 0 | 0.5 | 0.7 | M221 | 0
3 | 1 | 0.345 | 3.5 | 1 | 0.26 | 0.004 | 0 | 0.5 | 0.7 | M222 | 0
3 | 1 | 0.345 | 3.5 | 1 | 0.26 | 0 | 0.3 | 0 | 0 | M223 | 0
3 | 1 | 0.345 | 3.5 | 1 | 0.26 | 0.004 | 0.3 | 0 | 0 | M224 | 0
3 | 1 | 0.345 | 3.5 | 1 | 0.26 | 0 | 0.3 | 0.5 | 0 | M225 | 0
3 | 1 | 0.345 | 3.5 | 1 | 0.26 | 0.004 | 0.3 | 0.5 | 0 | M226 | 0
3 | 1 | 0.345 | 3.5 | 1 | 0.26 | 0 | 0.3 | 0 | 0.7 | M227 | 0
3 | 1 | 0.345 | 3.5 | 1 | 0.26 | 0.004 | 0.3 | 0 | 0.7 | M228 | 0
3 | 1 | 0.345 | 3.5 | 1 | 0.26 | 0 | 0.3 | 0.5 | 0.7 | M229 | 0
3 | 1 | 0.345 | 3.5 | 1 | 0.26 | 0.004 | 0.3 | 0.5 | 0.7 | M230 | 0
1 | 1 | 0.37 | 3.5 | 1 | 0.26 | 0 | 0.3 | 0 | 0 | M231 | 0
1 | 2 | 0.32 | 1.8 | 1 | 0 | 0 | 0 | 0 | 0 | M232 | 0
1 | 2 | 0.345 | 2 | 3 | 0 | 0.009 | 0 | 0 | 0 | M233 | 0
1 | 1 | 0.32 | 2.3 | 3 | 0 | 0 | 0.3 | 0 | 0 | M234 | 0
2 | 1 | 0.345 | 2 | 2 | 0 | 0 | 0.3 | 0 | 0 | M235 | 0
2 | 1 | 0.37 | 2.3 | 1 | 0 | 0 | 0 | 0 | 0 | M236 | 0
2 | 3 | 0.345 | 1.8 | 1 | 0 | 0.009 | 0 | 0 | 0 | M237 | 0
3 | 2 | 0.37 | 2 | 2 | 0 | 0 | 0 | 0 | 0 | M238 | 0
3 | 3 | 0.32 | 1.8 | 2 | 0 | 0 | 0.3 | 0 | 0 | M239 | 0
3 | 3 | 0.37 | 2.3 | 3 | 0 | 0.009 | 0 | 0 | 0 | M240 | 0
1 | 1 | 0.37 | 1.8 | 2 | 0 | 0.009 | 0 | 0 | 0 | M241 | 0
1 | 3 | 0.345 | 2.3 | 2 | 0 | 0 | 0 | 0 | 0 | M242 | 0
1 | 3 | 0.37 | 2 | 1 | 0 | 0 | 0.3 | 0 | 0 | M243 | 0
2 | 2 | 0.32 | 2.3 | 2 | 0 | 0.009 | 0 | 0 | 0 | M244 | 0
2 | 2 | 0.37 | 1.8 | 3 | 0 | 0 | 0.3 | 0 | 0 | M245 | 0
2 | 3 | 0.32 | 2 | 3 | 0 | 0 | 0 | 0 | 0 | M246 | 0
3 | 2 | 0.345 | 2.3 | 1 | 0 | 0 | 0.3 | 0 | 0 | M247 | 0
3 | 1 | 0.32 | 2 | 1 | 0 | 0.009 | 0 | 0 | 0 | M248 | 0
3 | 1 | 0.345 | 1.8 | 3 | 0 | 0 | 0 | 0 | 0 | M249 | 0
3 | 1 | 0.345 | 1.8 | 1 | 0 | 0 | 0 | 0 | 0 | M250 | 0
3 | 1 | 0.345 | 1.8 | 1 | 0 | 0.004 | 0 | 0 | 0 | M251 | 0
3 | 1 | 0.345 | 1.8 | 1 | 0 | 0 | 0 | 0.5 | 0 | M252 | 0
3 | 1 | 0.345 | 1.8 | 1 | 0 | 0.004 | 0 | 0.5 | 0 | M253 | 0
3 | 1 | 0.345 | 1.8 | 1 | 0 | 0 | 0 | 0 | 0.7 | M254 | 0
3 | 1 | 0.345 | 1.8 | 1 | 0 | 0.004 | 0 | 0 | 0.7 | M255 | 0
3 | 1 | 0.345 | 1.8 | 1 | 0 | 0 | 0 | 0.5 | 0.7 | M256 | 0
3 | 1 | 0.345 | 1.8 | 1 | 0 | 0.004 | 0 | 0.5 | 0.7 | M257 | 0
3 | 1 | 0.345 | 1.8 | 1 | 0 | 0 | 0.3 | 0 | 0 | M258 | 0
3 | 1 | 0.345 | 1.8 | 1 | 0 | 0.004 | 0.3 | 0 | 0 | M259 | 0
3 | 1 | 0.345 | 1.8 | 1 | 0 | 0 | 0.3 | 0.5 | 0 | M260 | 0
3 | 1 | 0.345 | 1.8 | 1 | 0 | 0.004 | 0.3 | 0.5 | 0 | M261 | 0
3 | 1 | 0.345 | 1.8 | 1 | 0 | 0 | 0.3 | 0 | 0.7 | M262 | 0
3 | 1 | 0.345 | 1.8 | 1 | 0 | 0.004 | 0.3 | 0 | 0.7 | M263 | 0
3 | 1 | 0.345 | 1.8 | 1 | 0 | 0 | 0.3 | 0.5 | 0.7 | M264 | 0
3 | 1 | 0.345 | 1.8 | 1 | 0 | 0.004 | 0.3 | 0.5 | 0.7 | M265 | 0
1 | 1 | 0.37 | 2 | 1 | 0 | 0 | 0.3 | 0 | 0 | M266 | 0