## All
Dataset Annotation ************************************************************ The dataset is part of a methodology proposed to automate the mix design process for 3D concrete printing applications. The dataset is used to train neural networks. Because the flow test was quite sensitive, even with small adjustments in the dosages of the materials, more data were added for the training of the corresponding network to augment the dataset. The fluctuations in the amount of water, sand and superplasticizer can extremely affect the measurement. Apart from the data collected from the 18 formed mixes, the extra data that were added were the same combinations of materials, but with the absence of water, sand, or superplasticizer. Additionally, the data from a previous study are added to improve the accuracy of the predictions. The author of this excel file is Vasileios Sergis (vasileios.sergis.1@ens.etsmtl.ca) and the data were collected as part of the Ph.D. at Ecole de technologie superieure, Universite du Quebec, directed by Professor Claudiane Ouellet-Plamondon (Claudiane.Ouellet-Plamondon@etsmtl.ca). The funding organizations acknowledged are Fonds de recherche du Quebec – Nature et Technologies and the Canada Research Chair Program. This dataset was collected for the article: Sergis, V. and C.M. Ouellet-Plamondon, Automating mix design for 3D printing applications using optimization methods. Digital Discovery 2022 Cite the article when using this dataset. ************************************************************
Cement | Sand | WB | SB | Superplasticizer |  | Admixtures |  |  |  |  | Tests
|  |  |  | PCE-1, PCE-2, SNP | 0.26-0.45 | 0.004 | 0.3 | 0.5 | 0.7 |  | Flow | Shear stress in time (kPa) | Compressive strength
GU-HE-GUbSF | Fine-Coarse-Recycled | wb_0_32-0_345-0_37 | sb_1_8-2-2_3 |  |  | B | CSH-C | ex1 | ex2 | Mixes | Flow 5 min | SS 90 min | Strength 28D
1 | 2 | 0.32 | 1.8 | 1 | 0.26 | 0 | 0 | 0 | 0 | M1 | 95 | 11.97 | 81.289
1 | 2 | 0.345 | 2 | 3 | 0.45 | 0.009 | 0 | 0 | 0 | M2 | 65 | 20.64 | 66.66333
1 | 1 | 0.32 | 2.3 | 3 | 0.45 | 0 | 0.3 | 0 | 0 | M3 | 0
2 | 1 | 0.345 | 2 | 2 | 0.26 | 0 | 0.3 | 0 | 0 | M4 | 80 | 19.55 | 82.98833
2 | 1 | 0.37 | 2.3 | 1 | 0.26 | 0 | 0 | 0 | 0 | M5 | 0
2 | 3 | 0.345 | 1.8 | 1 | 0.26 | 0.009 | 0 | 0 | 0 | M6 | 88 | 12.52 | 81.05433
3 | 2 | 0.37 | 2 | 2 | 0.26 | 0 | 0 | 0 | 0 | M7 | 152 | 6.56 | 92.27267
3 | 3 | 0.32 | 1.8 | 2 | 0.26 | 0 | 0.3 | 0 | 0 | M8 | 152 | 7.63 | 102.216
3 | 3 | 0.37 | 2.3 | 3 | 0.45 | 0.009 | 0 | 0 | 0 | M9 | 73 | 14.86 | 70.63567
1 | 1 | 0.37 | 1.8 | 2 | 0.26 | 0.009 | 0 | 0 | 0 | M10 | 123 | 9.26 | 76.858
1 | 3 | 0.345 | 2.3 | 2 | 0.26 | 0 | 0 | 0 | 0 | M11 | 90 | 9.31 | 78.87867
1 | 3 | 0.37 | 2 | 1 | 0.26 | 0 | 0.3 | 0 | 0 | M12 | 111 | 11.24 | 78.12067
2 | 2 | 0.32 | 2.3 | 2 | 0.26 | 0.009 | 0 | 0 | 0 | M13 | 55.5 | 21.12 | 80.702
2 | 2 | 0.37 | 1.8 | 3 | 0.45 | 0 | 0.3 | 0 | 0 | M14 | 62.5 | 19.13 | 66.547
2 | 3 | 0.32 | 2 | 3 | 0.45 | 0 | 0 | 0 | 0 | M15 | 0
3 | 2 | 0.345 | 2.3 | 1 | 0.26 | 0 | 0.3 | 0 | 0 | M16 | 70 | 15.01 | 90.716
3 | 1 | 0.32 | 2 | 1 | 0.26 | 0.009 | 0 | 0 | 0 | M17 | 21
3 | 1 | 0.345 | 1.8 | 3 | 0.45 | 0 | 0 | 0 | 0 | M18 | 63 | 16.79 | 69.77633
3 | 3 | 0.303 | 2.226 | 2 | 0.25 | 0 | 0.234 | 0 | 0 | M19 | 68 | 14.1109 | 89.63367
2 | 3 | 0.25 | 1.868 | 2 | 0.28 | 0.009 | 0.3 | 0 | 0 | M20 | 0
2 | 2 | 0.291 | 2.053 | 2 | 0.28 | 0.009 | 0.251 | 0 | 0 | M21 | 12
2 | 3 | 0.3 | 1.7 | 2 | 0.28 | 0.006 | 0.4 | 0 | 0 | M22 | 76 | 16.52611 | 85.641
3 | 2 | 0.314 | 2.127 | 2 | 0.28 | 0 | 0.019 | 0 | 0 | M23 | 58 | 15.1999 | 91.927
2 | 2 | 0.348 | 2.148 | 2 | 0.28 | 0 | 0.381 | 0 | 0 | M24 | 70 | 15.115 | 77.312
3 | 2 | 0.3 | 1.804 | 2 | 0.26 | 0.018 | 0 | 0 | 0 | M25 | 67 | 17.57347 | 95.89633
2 | 2 | 0.314 | 2.127 | 2 | 0.28 | 0.006 | 0.019 | 0 | 0 | M26 | 42 | 20.66274 | 76.94767
1 | 2 | 0.3 | 1.711 | 1 | 0.28 | 0.003 | 0.331 | 0 | 0 | M27 | 16
1 | 2 | 0.333 | 1.754 | 1 | 0.28 | 0 | 0.4 | 0 | 0 | M28 | 70 | 15.58282 | 75.21967
2 | 1 | 0.3 | 1.72 | 1 | 0.22 | 0 | 0.145 | 0 | 0 | M29 | 0
1 | 1 | 0.333 | 1.754 | 1 | 0.25 | 0 | 0.4 | 0 | 0 | M30 | 60 | 17.09442 | 73.52967
3 | 1 | 0.333 | 1.754 | 1 | 0.25 | 0 | 0.178 | 0 | 0 | M31 | 96 | 14.02195 | 93.424
3 | 3 | 0.3 | 1.7 | 1 | 0.28 | 0.013 | 0.4 | 0 | 0 | M32 | 80 | 16.82956 | 94.24033
3 | 3 | 0.3 | 1.941 | 2 | 0.28 | 0.013 | 0.4 | 0 | 0 | M33 | 87 | 13.82613 | 94.10433
2 | 2 | 0.3 | 1.755 | 2 | 0.28 | 0.013 | 0.106 | 0 | 0 | M34 | 62 | 23.22399 | 81.208
2 | 3 | 0.3 | 1.941 | 2 | 0.28 | 0.013 | 0.038 | 0 | 0 | M35 | 68 | 20.04838 | 81.071
3 | 3 | 0.3 | 1.7 | 1 | 0.26 | 0.008 | 0 | 0 | 0 | M36 | 82 | 15.08122 | 86.43333
2 | 3 | 0.3 | 1.7 | 2 | 0.28 | 0.008 | 0.4 | 0 | 0 | M37 | 69 | 18.77632 | 85.42267
3 | 2 | 0.314 | 2.127 | 1 | 0.28 | 0 | 0.019 | 0 | 0 | M38 | 37 | 9.779983 | 85.71
2 | 3 | 0.3 | 1.7 | 2 | 0.28 | 0.013 | 0.106 | 0 | 0 | M39 | 91 | 19.5805 | 88.54133
1 | 1 | 0.37 | 2 | 1 | 0.26 | 0 | 0.3 | 0 | 0 | M12B | 64 |  | 67.385
3 | 1 | 0.345 | 1.8 | 1 | 0.26 | 0 | 0 | 0 | 0 | ML1 | 106
3 | 1 | 0.345 | 1.8 | 1 | 0.26 | 0.004 | 0 | 0 | 0 | ML2 | 96
3 | 1 | 0.345 | 1.8 | 1 | 0.26 | 0 | 0 | 0.5 | 0 | ML3 | 97
3 | 1 | 0.345 | 1.8 | 1 | 0.26 | 0.004 | 0 | 0.5 | 0 | ML4 | 85
3 | 1 | 0.345 | 1.8 | 1 | 0.26 | 0 | 0 | 0 | 0.7 | ML5 | 115.5
3 | 1 | 0.345 | 1.8 | 1 | 0.26 | 0.004 | 0 | 0 | 0.7 | ML6 | 110
3 | 1 | 0.345 | 1.8 | 1 | 0.26 | 0 | 0 | 0.5 | 0.7 | ML7 | 107
3 | 1 | 0.345 | 1.8 | 1 | 0.26 | 0.004 | 0 | 0.5 | 0.7 | ML8 | 97
3 | 1 | 0.345 | 1.8 | 1 | 0.26 | 0 | 0.3 | 0 | 0 | ML9 | 95
3 | 1 | 0.345 | 1.8 | 1 | 0.26 | 0.004 | 0.3 | 0 | 0 | ML10 | 92.5
3 | 1 | 0.345 | 1.8 | 1 | 0.26 | 0 | 0.3 | 0.5 | 0 | ML11 | 92
3 | 1 | 0.345 | 1.8 | 1 | 0.26 | 0.004 | 0.3 | 0.5 | 0 | ML12 | 84.5
3 | 1 | 0.345 | 1.8 | 1 | 0.26 | 0 | 0.3 | 0 | 0.7 | ML13 | 95.5
3 | 1 | 0.345 | 1.8 | 1 | 0.26 | 0.004 | 0.3 | 0 | 0.7 | ML14 | 92
3 | 1 | 0.345 | 1.8 | 1 | 0.26 | 0 | 0.3 | 0.5 | 0.7 | ML15 | 95.3
3 | 1 | 0.345 | 1.8 | 1 | 0.26 | 0.004 | 0.3 | 0.5 | 0.7 | ML16 | 75.5
1 | 2 | 0 | 1.8 | 1 | 0.26 | 0 | 0 | 0 | 0 | M57 | 0
1 | 2 | 0 | 2 | 3 | 0.45 | 0.009 | 0 | 0 | 0 | M58 | 0
1 | 1 | 0 | 2.3 | 3 | 0.45 | 0 | 0.3 | 0 | 0 | M59 | 0
2 | 1 | 0 | 2 | 2 | 0.26 | 0 | 0.3 | 0 | 0 | M60 | 0
2 | 1 | 0 | 2.3 | 1 | 0.26 | 0 | 0 | 0 | 0 | M61 | 0
2 | 3 | 0 | 1.8 | 1 | 0.26 | 0.009 | 0 | 0 | 0 | M62 | 0
3 | 2 | 0 | 2 | 2 | 0.26 | 0 | 0 | 0 | 0 | M63 | 0
3 | 3 | 0 | 1.8 | 2 | 0.26 | 0 | 0.3 | 0 | 0 | M64 | 0
3 | 3 | 0 | 2.3 | 3 | 0.45 | 0.009 | 0 | 0 | 0 | M65 | 0
1 | 1 | 0 | 1.8 | 2 | 0.26 | 0.009 | 0 | 0 | 0 | M66 | 0
1 | 3 | 0 | 2.3 | 2 | 0.26 | 0 | 0 | 0 | 0 | M67 | 0
1 | 3 | 0 | 2 | 1 | 0.26 | 0 | 0.3 | 0 | 0 | M68 | 0
2 | 2 | 0 | 2.3 | 2 | 0.26 | 0.009 | 0 | 0 | 0 | M69 | 0
2 | 2 | 0 | 1.8 | 3 | 0.45 | 0 | 0.3 | 0 | 0 | M70 | 0
2 | 3 | 0 | 2 | 3 | 0.45 | 0 | 0 | 0 | 0 | M71 | 0
3 | 2 | 0 | 2.3 | 1 | 0.26 | 0 | 0.3 | 0 | 0 | M72 | 0
3 | 1 | 0 | 2 | 1 | 0.26 | 0.009 | 0 | 0 | 0 | M73 | 0
3 | 1 | 0 | 1.8 | 3 | 0.45 | 0 | 0 | 0 | 0 | M74 | 0
3 | 1 | 0 | 1.8 | 1 | 0.26 | 0 | 0 | 0 | 0 | M75 | 0
3 | 1 | 0 | 1.8 | 1 | 0.26 | 0.004 | 0 | 0 | 0 | M76 | 0
3 | 1 | 0 | 1.8 | 1 | 0.26 | 0 | 0 | 0.5 | 0 | M77 | 0
3 | 1 | 0 | 1.8 | 1 | 0.26 | 0.004 | 0 | 0.5 | 0 | M78 | 0
3 | 1 | 0 | 1.8 | 1 | 0.26 | 0 | 0 | 0 | 0.7 | M79 | 0
3 | 1 | 0 | 1.8 | 1 | 0.26 | 0.004 | 0 | 0 | 0.7 | M80 | 0
3 | 1 | 0 | 1.8 | 1 | 0.26 | 0 | 0 | 0.5 | 0.7 | M81 | 0
3 | 1 | 0 | 1.8 | 1 | 0.26 | 0.004 | 0 | 0.5 | 0.7 | M82 | 0
3 | 1 | 0 | 1.8 | 1 | 0.26 | 0 | 0.3 | 0 | 0 | M83 | 0
3 | 1 | 0 | 1.8 | 1 | 0.26 | 0.004 | 0.3 | 0 | 0 | M84 | 0
3 | 1 | 0 | 1.8 | 1 | 0.26 | 0 | 0.3 | 0.5 | 0 | M85 | 0
3 | 1 | 0 | 1.8 | 1 | 0.26 | 0.004 | 0.3 | 0.5 | 0 | M86 | 0
3 | 1 | 0 | 1.8 | 1 | 0.26 | 0 | 0.3 | 0 | 0.7 | M87 | 0
3 | 1 | 0 | 1.8 | 1 | 0.26 | 0.004 | 0.3 | 0 | 0.7 | M88 | 0
3 | 1 | 0 | 1.8 | 1 | 0.26 | 0 | 0.3 | 0.5 | 0.7 | M89 | 0
3 | 1 | 0 | 1.8 | 1 | 0.26 | 0.004 | 0.3 | 0.5 | 0.7 | M90 | 0
1 | 1 | 0 | 2 | 1 | 0.26 | 0 | 0.3 | 0 | 0 | M91 | 0
1 | 2 | 0.7 | 1.8 | 1 | 0.26 | 0 | 0 | 0 | 0 | M92 | 152
1 | 2 | 0.7 | 2 | 3 | 0.45 | 0.009 | 0 | 0 | 0 | M93 | 152
1 | 1 | 0.7 | 2.3 | 3 | 0.45 | 0 | 0.3 | 0 | 0 | M94 | 152
2 | 1 | 0.7 | 2 | 2 | 0.26 | 0 | 0.3 | 0 | 0 | M95 | 152
2 | 1 | 0.7 | 2.3 | 1 | 0.26 | 0 | 0 | 0 | 0 | M96 | 152
2 | 3 | 0.7 | 1.8 | 1 | 0.26 | 0.009 | 0 | 0 | 0 | M97 | 152
3 | 2 | 0.7 | 2 | 2 | 0.26 | 0 | 0 | 0 | 0 | M98 | 152
3 | 3 | 0.7 | 1.8 | 2 | 0.26 | 0 | 0.3 | 0 | 0 | M99 | 152
3 | 3 | 0.7 | 2.3 | 3 | 0.45 | 0.009 | 0 | 0 | 0 | M100 | 152
1 | 1 | 0.7 | 1.8 | 2 | 0.26 | 0.009 | 0 | 0 | 0 | M101 | 152
1 | 3 | 0.7 | 2.3 | 2 | 0.26 | 0 | 0 | 0 | 0 | M102 | 152
1 | 3 | 0.7 | 2 | 1 | 0.26 | 0 | 0.3 | 0 | 0 | M103 | 152
2 | 2 | 0.7 | 2.3 | 2 | 0.26 | 0.009 | 0 | 0 | 0 | M104 | 152
2 | 2 | 0.7 | 1.8 | 3 | 0.45 | 0 | 0.3 | 0 | 0 | M105 | 152
2 | 3 | 0.7 | 2 | 3 | 0.45 | 0 | 0 | 0 | 0 | M106 | 152
3 | 2 | 0.7 | 2.3 | 1 | 0.26 | 0 | 0.3 | 0 | 0 | M107 | 152
3 | 1 | 0.7 | 2 | 1 | 0.26 | 0.009 | 0 | 0 | 0 | M108 | 152
3 | 1 | 0.7 | 1.8 | 3 | 0.45 | 0 | 0 | 0 | 0 | M109 | 152
3 | 1 | 0.7 | 1.8 | 1 | 0.26 | 0 | 0 | 0 | 0 | M110 | 152
3 | 1 | 0.7 | 1.8 | 1 | 0.26 | 0.004 | 0 | 0 | 0 | M111 | 152
3 | 1 | 0.7 | 1.8 | 1 | 0.26 | 0 | 0 | 0.5 | 0 | M112 | 152
3 | 1 | 0.7 | 1.8 | 1 | 0.26 | 0.004 | 0 | 0.5 | 0 | M113 | 152
3 | 1 | 0.7 | 1.8 | 1 | 0.26 | 0 | 0 | 0 | 0.7 | M114 | 152
3 | 1 | 0.7 | 1.8 | 1 | 0.26 | 0.004 | 0 | 0 | 0.7 | M115 | 152
3 | 1 | 0.7 | 1.8 | 1 | 0.26 | 0 | 0 | 0.5 | 0.7 | M116 | 152
3 | 1 | 0.7 | 1.8 | 1 | 0.26 | 0.004 | 0 | 0.5 | 0.7 | M117 | 152
3 | 1 | 0.7 | 1.8 | 1 | 0.26 | 0 | 0.3 | 0 | 0 | M118 | 152
3 | 1 | 0.7 | 1.8 | 1 | 0.26 | 0.004 | 0.3 | 0 | 0 | M119 | 152
3 | 1 | 0.7 | 1.8 | 1 | 0.26 | 0 | 0.3 | 0.5 | 0 | M120 | 152
3 | 1 | 0.7 | 1.8 | 1 | 0.26 | 0.004 | 0.3 | 0.5 | 0 | M121 | 152
3 | 1 | 0.7 | 1.8 | 1 | 0.26 | 0 | 0.3 | 0 | 0.7 | M122 | 152
3 | 1 | 0.7 | 1.8 | 1 | 0.26 | 0.004 | 0.3 | 0 | 0.7 | M123 | 152
3 | 1 | 0.7 | 1.8 | 1 | 0.26 | 0 | 0.3 | 0.5 | 0.7 | M124 | 152
3 | 1 | 0.7 | 1.8 | 1 | 0.26 | 0.004 | 0.3 | 0.5 | 0.7 | M125 | 152
1 | 1 | 0.7 | 2 | 1 | 0.26 | 0 | 0.3 | 0 | 0 | M126 | 152
1 | 2 | 0.1 | 1.8 | 1 | 0.26 | 0 | 0 | 0 | 0 | M127 | 0
1 | 2 | 0.1 | 2 | 3 | 0.45 | 0.009 | 0 | 0 | 0 | M128 | 0
1 | 1 | 0.1 | 2.3 | 3 | 0.45 | 0 | 0.3 | 0 | 0 | M129 | 0
2 | 1 | 0.1 | 2 | 2 | 0.26 | 0 | 0.3 | 0 | 0 | M130 | 0
2 | 1 | 0.1 | 2.3 | 1 | 0.26 | 0 | 0 | 0 | 0 | M131 | 0
2 | 3 | 0.1 | 1.8 | 1 | 0.26 | 0.009 | 0 | 0 | 0 | M132 | 0
3 | 2 | 0.1 | 2 | 2 | 0.26 | 0 | 0 | 0 | 0 | M133 | 0
3 | 3 | 0.1 | 1.8 | 2 | 0.26 | 0 | 0.3 | 0 | 0 | M134 | 0
3 | 3 | 0.1 | 2.3 | 3 | 0.45 | 0.009 | 0 | 0 | 0 | M135 | 0
1 | 1 | 0.1 | 1.8 | 2 | 0.26 | 0.009 | 0 | 0 | 0 | M136 | 0
1 | 3 | 0.1 | 2.3 | 2 | 0.26 | 0 | 0 | 0 | 0 | M137 | 0
1 | 3 | 0.1 | 2 | 1 | 0.26 | 0 | 0.3 | 0 | 0 | M138 | 0
2 | 2 | 0.1 | 2.3 | 2 | 0.26 | 0.009 | 0 | 0 | 0 | M139 | 0
2 | 2 | 0.1 | 1.8 | 3 | 0.45 | 0 | 0.3 | 0 | 0 | M140 | 0
2 | 3 | 0.1 | 2 | 3 | 0.45 | 0 | 0 | 0 | 0 | M141 | 0
3 | 2 | 0.1 | 2.3 | 1 | 0.26 | 0 | 0.3 | 0 | 0 | M142 | 0
3 | 1 | 0.1 | 2 | 1 | 0.26 | 0.009 | 0 | 0 | 0 | M143 | 0
3 | 1 | 0.1 | 1.8 | 3 | 0.45 | 0 | 0 | 0 | 0 | M144 | 0
3 | 1 | 0.1 | 1.8 | 1 | 0.26 | 0 | 0 | 0 | 0 | M145 | 0
3 | 1 | 0.1 | 1.8 | 1 | 0.26 | 0.004 | 0 | 0 | 0 | M146 | 0
3 | 1 | 0.1 | 1.8 | 1 | 0.26 | 0 | 0 | 0.5 | 0 | M147 | 0
3 | 1 | 0.1 | 1.8 | 1 | 0.26 | 0.004 | 0 | 0.5 | 0 | M148 | 0
3 | 1 | 0.1 | 1.8 | 1 | 0.26 | 0 | 0 | 0 | 0.7 | M149 | 0
3 | 1 | 0.1 | 1.8 | 1 | 0.26 | 0.004 | 0 | 0 | 0.7 | M150 | 0
3 | 1 | 0.1 | 1.8 | 1 | 0.26 | 0 | 0 | 0.5 | 0.7 | M151 | 0
3 | 1 | 0.1 | 1.8 | 1 | 0.26 | 0.004 | 0 | 0.5 | 0.7 | M152 | 0
3 | 1 | 0.1 | 1.8 | 1 | 0.26 | 0 | 0.3 | 0 | 0 | M153 | 0
3 | 1 | 0.1 | 1.8 | 1 | 0.26 | 0.004 | 0.3 | 0 | 0 | M154 | 0
3 | 1 | 0.1 | 1.8 | 1 | 0.26 | 0 | 0.3 | 0.5 | 0 | M155 | 0
3 | 1 | 0.1 | 1.8 | 1 | 0.26 | 0.004 | 0.3 | 0.5 | 0 | M156 | 0
3 | 1 | 0.1 | 1.8 | 1 | 0.26 | 0 | 0.3 | 0 | 0.7 | M157 | 0
3 | 1 | 0.1 | 1.8 | 1 | 0.26 | 0.004 | 0.3 | 0 | 0.7 | M158 | 0
3 | 1 | 0.1 | 1.8 | 1 | 0.26 | 0 | 0.3 | 0.5 | 0.7 | M159 | 0
3 | 1 | 0.1 | 1.8 | 1 | 0.26 | 0.004 | 0.3 | 0.5 | 0.7 | M160 | 0
1 | 1 | 0.1 | 2 | 1 | 0.26 | 0 | 0.3 | 0 | 0 | M161 | 0
1 | 2 | 0.32 | 0 | 1 | 0.26 | 0 | 0 | 0 | 0 | M162 | 152
1 | 2 | 0.345 | 0 | 3 | 0.45 | 0.009 | 0 | 0 | 0 | M163 | 152
1 | 1 | 0.32 | 0 | 3 | 0.45 | 0 | 0.3 | 0 | 0 | M164 | 152
2 | 1 | 0.345 | 0 | 2 | 0.26 | 0 | 0.3 | 0 | 0 | M165 | 152
2 | 1 | 0.37 | 0 | 1 | 0.26 | 0 | 0 | 0 | 0 | M166 | 152
2 | 3 | 0.345 | 0 | 1 | 0.26 | 0.009 | 0 | 0 | 0 | M167 | 152
3 | 2 | 0.37 | 0 | 2 | 0.26 | 0 | 0 | 0 | 0 | M168 | 152
3 | 3 | 0.32 | 0 | 2 | 0.26 | 0 | 0.3 | 0 | 0 | M169 | 152
3 | 3 | 0.37 | 0 | 3 | 0.45 | 0.009 | 0 | 0 | 0 | M170 | 152
1 | 1 | 0.37 | 0 | 2 | 0.26 | 0.009 | 0 | 0 | 0 | M171 | 152
1 | 3 | 0.345 | 0 | 2 | 0.26 | 0 | 0 | 0 | 0 | M172 | 152
1 | 3 | 0.37 | 0 | 1 | 0.26 | 0 | 0.3 | 0 | 0 | M173 | 152
2 | 2 | 0.32 | 0 | 2 | 0.26 | 0.009 | 0 | 0 | 0 | M174 | 152
2 | 2 | 0.37 | 0 | 3 | 0.45 | 0 | 0.3 | 0 | 0 | M175 | 152
2 | 3 | 0.32 | 0 | 3 | 0.45 | 0 | 0 | 0 | 0 | M176 | 152
3 | 2 | 0.345 | 0 | 1 | 0.26 | 0 | 0.3 | 0 | 0 | M177 | 152
3 | 1 | 0.32 | 0 | 1 | 0.26 | 0.009 | 0 | 0 | 0 | M178 | 152
3 | 1 | 0.345 | 0 | 3 | 0.45 | 0 | 0 | 0 | 0 | M179 | 152
3 | 1 | 0.345 | 0 | 1 | 0.26 | 0 | 0 | 0 | 0 | M180 | 152
3 | 1 | 0.345 | 0 | 1 | 0.26 | 0.004 | 0 | 0 | 0 | M181 | 152
3 | 1 | 0.345 | 0 | 1 | 0.26 | 0 | 0 | 0.5 | 0 | M182 | 152
3 | 1 | 0.345 | 0 | 1 | 0.26 | 0.004 | 0 | 0.5 | 0 | M183 | 152
3 | 1 | 0.345 | 0 | 1 | 0.26 | 0 | 0 | 0 | 0.7 | M184 | 152
3 | 1 | 0.345 | 0 | 1 | 0.26 | 0.004 | 0 | 0 | 0.7 | M185 | 152
3 | 1 | 0.345 | 0 | 1 | 0.26 | 0 | 0 | 0.5 | 0.7 | M186 | 152
3 | 1 | 0.345 | 0 | 1 | 0.26 | 0.004 | 0 | 0.5 | 0.7 | M187 | 152
3 | 1 | 0.345 | 0 | 1 | 0.26 | 0 | 0.3 | 0 | 0 | M188 | 152
3 | 1 | 0.345 | 0 | 1 | 0.26 | 0.004 | 0.3 | 0 | 0 | M189 | 152
3 | 1 | 0.345 | 0 | 1 | 0.26 | 0 | 0.3 | 0.5 | 0 | M190 | 152
3 | 1 | 0.345 | 0 | 1 | 0.26 | 0.004 | 0.3 | 0.5 | 0 | M191 | 152
3 | 1 | 0.345 | 0 | 1 | 0.26 | 0 | 0.3 | 0 | 0.7 | M192 | 152
3 | 1 | 0.345 | 0 | 1 | 0.26 | 0.004 | 0.3 | 0 | 0.7 | M193 | 152
3 | 1 | 0.345 | 0 | 1 | 0.26 | 0 | 0.3 | 0.5 | 0.7 | M194 | 152
3 | 1 | 0.345 | 0 | 1 | 0.26 | 0.004 | 0.3 | 0.5 | 0.7 | M195 | 152
1 | 1 | 0.37 | 0 | 1 | 0.26 | 0 | 0.3 | 0 | 0 | M196 | 152
1 | 2 | 0.32 | 3.5 | 1 | 0.26 | 0 | 0 | 0 | 0 | M197 | 0
1 | 2 | 0.345 | 3.5 | 3 | 0.45 | 0.009 | 0 | 0 | 0 | M198 | 0
1 | 1 | 0.32 | 3.5 | 3 | 0.45 | 0 | 0.3 | 0 | 0 | M199 | 0
2 | 1 | 0.345 | 3.5 | 2 | 0.26 | 0 | 0.3 | 0 | 0 | M200 | 0
2 | 1 | 0.37 | 3.5 | 1 | 0.26 | 0 | 0 | 0 | 0 | M201 | 0
2 | 3 | 0.345 | 3.5 | 1 | 0.26 | 0.009 | 0 | 0 | 0 | M202 | 0
3 | 2 | 0.37 | 3.5 | 2 | 0.26 | 0 | 0 | 0 | 0 | M203 | 0
3 | 3 | 0.32 | 3.5 | 2 | 0.26 | 0 | 0.3 | 0 | 0 | M204 | 0
3 | 3 | 0.37 | 3.5 | 3 | 0.45 | 0.009 | 0 | 0 | 0 | M205 | 0
1 | 1 | 0.37 | 3.5 | 2 | 0.26 | 0.009 | 0 | 0 | 0 | M206 | 0
1 | 3 | 0.345 | 3.5 | 2 | 0.26 | 0 | 0 | 0 | 0 | M207 | 0
1 | 3 | 0.37 | 3.5 | 1 | 0.26 | 0 | 0.3 | 0 | 0 | M208 | 0
2 | 2 | 0.32 | 3.5 | 2 | 0.26 | 0.009 | 0 | 0 | 0 | M209 | 0
2 | 2 | 0.37 | 3.5 | 3 | 0.45 | 0 | 0.3 | 0 | 0 | M210 | 0
2 | 3 | 0.32 | 3.5 | 3 | 0.45 | 0 | 0 | 0 | 0 | M211 | 0
3 | 2 | 0.345 | 3.5 | 1 | 0.26 | 0 | 0.3 | 0 | 0 | M212 | 0
3 | 1 | 0.32 | 3.5 | 1 | 0.26 | 0.009 | 0 | 0 | 0 | M213 | 0
3 | 1 | 0.345 | 3.5 | 3 | 0.45 | 0 | 0 | 0 | 0 | M214 | 0
3 | 1 | 0.345 | 3.5 | 1 | 0.26 | 0 | 0 | 0 | 0 | M215 | 0
3 | 1 | 0.345 | 3.5 | 1 | 0.26 | 0.004 | 0 | 0 | 0 | M216 | 0
3 | 1 | 0.345 | 3.5 | 1 | 0.26 | 0 | 0 | 0.5 | 0 | M217 | 0
3 | 1 | 0.345 | 3.5 | 1 | 0.26 | 0.004 | 0 | 0.5 | 0 | M218 | 0
3 | 1 | 0.345 | 3.5 | 1 | 0.26 | 0 | 0 | 0 | 0.7 | M219 | 0
3 | 1 | 0.345 | 3.5 | 1 | 0.26 | 0.004 | 0 | 0 | 0.7 | M220 | 0
3 | 1 | 0.345 | 3.5 | 1 | 0.26 | 0 | 0 | 0.5 | 0.7 | M221 | 0
3 | 1 | 0.345 | 3.5 | 1 | 0.26 | 0.004 | 0 | 0.5 | 0.7 | M222 | 0
3 | 1 | 0.345 | 3.5 | 1 | 0.26 | 0 | 0.3 | 0 | 0 | M223 | 0
3 | 1 | 0.345 | 3.5 | 1 | 0.26 | 0.004 | 0.3 | 0 | 0 | M224 | 0
3 | 1 | 0.345 | 3.5 | 1 | 0.26 | 0 | 0.3 | 0.5 | 0 | M225 | 0
3 | 1 | 0.345 | 3.5 | 1 | 0.26 | 0.004 | 0.3 | 0.5 | 0 | M226 | 0
3 | 1 | 0.345 | 3.5 | 1 | 0.26 | 0 | 0.3 | 0 | 0.7 | M227 | 0
3 | 1 | 0.345 | 3.5 | 1 | 0.26 | 0.004 | 0.3 | 0 | 0.7 | M228 | 0
3 | 1 | 0.345 | 3.5 | 1 | 0.26 | 0 | 0.3 | 0.5 | 0.7 | M229 | 0
3 | 1 | 0.345 | 3.5 | 1 | 0.26 | 0.004 | 0.3 | 0.5 | 0.7 | M230 | 0
1 | 1 | 0.37 | 3.5 | 1 | 0.26 | 0 | 0.3 | 0 | 0 | M231 | 0
1 | 2 | 0.32 | 1.8 | 1 | 0 | 0 | 0 | 0 | 0 | M232 | 0
1 | 2 | 0.345 | 2 | 3 | 0 | 0.009 | 0 | 0 | 0 | M233 | 0
1 | 1 | 0.32 | 2.3 | 3 | 0 | 0 | 0.3 | 0 | 0 | M234 | 0
2 | 1 | 0.345 | 2 | 2 | 0 | 0 | 0.3 | 0 | 0 | M235 | 0
2 | 1 | 0.37 | 2.3 | 1 | 0 | 0 | 0 | 0 | 0 | M236 | 0
2 | 3 | 0.345 | 1.8 | 1 | 0 | 0.009 | 0 | 0 | 0 | M237 | 0
3 | 2 | 0.37 | 2 | 2 | 0 | 0 | 0 | 0 | 0 | M238 | 0
3 | 3 | 0.32 | 1.8 | 2 | 0 | 0 | 0.3 | 0 | 0 | M239 | 0
3 | 3 | 0.37 | 2.3 | 3 | 0 | 0.009 | 0 | 0 | 0 | M240 | 0
1 | 1 | 0.37 | 1.8 | 2 | 0 | 0.009 | 0 | 0 | 0 | M241 | 0
1 | 3 | 0.345 | 2.3 | 2 | 0 | 0 | 0 | 0 | 0 | M242 | 0
1 | 3 | 0.37 | 2 | 1 | 0 | 0 | 0.3 | 0 | 0 | M243 | 0
2 | 2 | 0.32 | 2.3 | 2 | 0 | 0.009 | 0 | 0 | 0 | M244 | 0
2 | 2 | 0.37 | 1.8 | 3 | 0 | 0 | 0.3 | 0 | 0 | M245 | 0
2 | 3 | 0.32 | 2 | 3 | 0 | 0 | 0 | 0 | 0 | M246 | 0
3 | 2 | 0.345 | 2.3 | 1 | 0 | 0 | 0.3 | 0 | 0 | M247 | 0
3 | 1 | 0.32 | 2 | 1 | 0 | 0.009 | 0 | 0 | 0 | M248 | 0
3 | 1 | 0.345 | 1.8 | 3 | 0 | 0 | 0 | 0 | 0 | M249 | 0
3 | 1 | 0.345 | 1.8 | 1 | 0 | 0 | 0 | 0 | 0 | M250 | 0
3 | 1 | 0.345 | 1.8 | 1 | 0 | 0.004 | 0 | 0 | 0 | M251 | 0
3 | 1 | 0.345 | 1.8 | 1 | 0 | 0 | 0 | 0.5 | 0 | M252 | 0
3 | 1 | 0.345 | 1.8 | 1 | 0 | 0.004 | 0 | 0.5 | 0 | M253 | 0
3 | 1 | 0.345 | 1.8 | 1 | 0 | 0 | 0 | 0 | 0.7 | M254 | 0
3 | 1 | 0.345 | 1.8 | 1 | 0 | 0.004 | 0 | 0 | 0.7 | M255 | 0
3 | 1 | 0.345 | 1.8 | 1 | 0 | 0 | 0 | 0.5 | 0.7 | M256 | 0
3 | 1 | 0.345 | 1.8 | 1 | 0 | 0.004 | 0 | 0.5 | 0.7 | M257 | 0
3 | 1 | 0.345 | 1.8 | 1 | 0 | 0 | 0.3 | 0 | 0 | M258 | 0
3 | 1 | 0.345 | 1.8 | 1 | 0 | 0.004 | 0.3 | 0 | 0 | M259 | 0
3 | 1 | 0.345 | 1.8 | 1 | 0 | 0 | 0.3 | 0.5 | 0 | M260 | 0
3 | 1 | 0.345 | 1.8 | 1 | 0 | 0.004 | 0.3 | 0.5 | 0 | M261 | 0
3 | 1 | 0.345 | 1.8 | 1 | 0 | 0 | 0.3 | 0 | 0.7 | M262 | 0
3 | 1 | 0.345 | 1.8 | 1 | 0 | 0.004 | 0.3 | 0 | 0.7 | M263 | 0
3 | 1 | 0.345 | 1.8 | 1 | 0 | 0 | 0.3 | 0.5 | 0.7 | M264 | 0
3 | 1 | 0.345 | 1.8 | 1 | 0 | 0.004 | 0.3 | 0.5 | 0.7 | M265 | 0
1 | 1 | 0.37 | 2 | 1 | 0 | 0 | 0.3 | 0 | 0 | M266 | 0